## Sheet1
| 80 K Repeat 00 | 90 K Repeat 00 | 100 K Repeat 00 | 110 K Repeat 00 | 120 K Repeat 00 | 130 K Repeat 00 | 140 K Repeat 00 | 150 K Repeat 00 | 160 K Repeat 00 | 170 K Repeat 00 | 180 K Repeat 00 | 190 K Repeat 00 | 200 K Repeat 00 | 210 K Repeat 00 | 220 K Repeat 00 | 230 K Repeat 00 | 240 K Repeat 00 | 250 K Repeat 00 | 260 K Repeat 00 | 270 K Repeat 00 | 280 K Repeat 00 | 290 K Repeat 00 | 300 K Repeat 00
Gradient (counts/nm) | 5114 | 5223 | 5185 | 5696 | 5611 | 5687 | 5806 | 5954 | 5165 | 5304 | 5525 | 5618 | 5680 | 5816 | 5851 | 5943 | 6020 | 6075 | 6434 | 6200 | 6213 | 6256 | 6110
Gradient CI (± counts/nm) | 183.8 | 175 | 181.4 | 172 | 163.8 | 174.6 | 187.8 | 178.3 | 159.1 | 168.1 | 199.2 | 224.9 | 227.2 | 245.9 | 236.8 | 233.5 | 243.8 | 239.3 | 305.5 | 289.6 | 254 | 250.6 | 314
y-int (counts) | -4300000 | -4395000 | -4367000 | -4806000 | -4749000 | -4823000 | -4930000 | -5067000 | -4408000 | -4537000 | -4736000 | -4829000 | -4895000 | -5033000 | -5076000 | -5161000 | -5253000 | -5310000 | -5643000 | -5461000 | -5484000 | -5541000 | -5430000
y-int CI (± counts) | 155700 | 148300 | 153900 | 146100 | 139600 | 149100 | 160500 | 152800 | 136700 | 144800 | 171700 | 194500 | 235800 | 214100 | 206600 | 204000 | 213900 | 210400 | 269300 | 256600 | 225500 | 223200 | 280500
x-int (nm) | 840.8291 | 841.4704 | 842.2372 | 843.75 | 846.3732 | 848.0746 | 849.1216 | 851.0245 | 853.4366 | 855.3922 | 857.1946 | 859.5586 | 861.7958 | 865.3714 | 867.544 | 868.4166 | 872.5914 | 874.0741 | 877.0594 | 880.8065 | 882.6654 | 885.7097 | 888.707
x-int CI (± nm) | 42.89743 | 40.01376 | 41.82416 | 36.15315 | 35.06393 | 36.95004 | 38.96842 | 36.16761 | 37.30393 | 38.47402 | 43.82839 | 48.81234 | 53.96041 | 51.90193 | 49.7955 | 48.39893 | 50.11289 | 48.83608 | 59.04389 | 58.35727 | 51.18061 | 50.31587 | 64.75708
x-int CI (± eV) | 0.07523784 | 0.07007325 | 0.07311035 | 0.06297078 | 0.06069561 | 0.0637041 | 0.06701832 | 0.06192361 | 0.06350861 | 0.0652015 | 0.07396347 | 0.08192174 | 0.09009218 | 0.08594072 | 0.08204038 | 0.07957929 | 0.0816109 | 0.07926197 | 0.09517822 | 0.0932727 | 0.08145802 | 0.07953214 | 0.1016695
R2 | 0.98197 | 0.98514 | 0.98414 | 0.98813 | 0.98824 | 0.98678 | 0.98614 | 0.98719 | 0.9855 | 0.98592 | 0.98481 | 0.98105 | 0.9826 | 0.98278 | 0.98297 | 0.98317 | 0.98215 | 0.98347 | 0.97952 | 0.98017 | 0.918 | 0.98331 | 0.97675
Temperature (K) | 80 | 90 | 100 | 110 | 120 | 130 | 140 | 150 | 160 | 170 | 180 | 190 | 200 | 210 | 220 | 230 | 240 | 250 | 260 | 270 | 280 | 290 | 300
Gradient Std. Error (± counts/nm) | 93.77551 | 89.28571 | 92.55102 | 87.7551 | 83.57143 | 89.08163 | 95.81633 | 90.96939 | 81.17347 | 85.76531 | 101.6327 | 114.7449 | 115.9184 | 125.4592 | 120.8163 | 119.1327 | 124.3878 | 122.0918 | 155.8673 | 147.7551 | 129.5918 | 127.8571 | 160.2041
y-int Std. Error (± counts) | 79438.78 | 75663.27 | 78520.41 | 74540.82 | 71224.49 | 76071.43 | 81887.76 | 77959.18 | 69744.9 | 73877.55 | 87602.04 | 99234.69 | 120306.1 | 109234.7 | 105408.2 | 104081.6 | 109132.7 | 107346.9 | 137398 | 130918.4 | 115051 | 113877.6 | 143112.2
x-int Std. Error (± nm) | 21.88644 | 20.41519 | 21.33885 | 18.44548 | 17.88976 | 18.85206 | 19.88185 | 18.45286 | 19.03262 | 19.6296 | 22.36143 | 24.90425 | 27.53082 | 26.48058 | 25.40587 | 24.69333 | 25.5678 | 24.91637 | 30.12444 | 29.77412 | 26.11256 | 25.67136 | 33.03933
x-int Std. Error (± eV) | 0.03838665 | 0.03575166 | 0.0373012 | 0.03212795 | 0.03096715 | 0.03250209 | 0.03419302 | 0.03159368 | 0.03240235 | 0.03326607 | 0.03773646 | 0.04179681 | 0.0459654 | 0.04384731 | 0.04185734 | 0.04060168 | 0.04163821 | 0.04043978 | 0.04856031 | 0.04758811 | 0.04156021 | 0.04057762 | 0.05187218
Bandgap Energy (eV) | 1.474731 | 1.473607 | 1.472265 | 1.469626 | 1.465071 | 1.462132 | 1.460329 | 1.457063 | 1.452945 | 0 | 1.446576 | 1.442597 | 1.438852 | 1.432907 | 1.429319 | 1.427882 | 1.421051 | 1.41864 | 1.413812 | 1.407797 | 1.404832 | 1.400004 | 1.395282