## Sheet1
| 80 K Repeat 00 | 90 K Repeat 00 | 100 K Repeat 00 | 110 K Repeat 00 | 120 K Repeat 00 | 130 K Repeat 00 | 140 K Repeat 00 | 150 K Repeat 00 | 160 K Repeat 00 | 170 K Repeat 00 | 180 K Repeat 00 | 190 K Repeat 00 | 200 K Repeat 00 | 210 K Repeat 00 | 220 K Repeat 00 | 230 K Repeat 00 | 240 K Repeat 00 | 250 K Repeat 00 | 260 K Repeat 00 | 270 K Repeat 00 | 280 K Repeat 00 | 290 K Repeat 00 | 300 K Repeat 00
Gradient (counts/nm) | 1402 | 1718 | 1953 | 1872 | 1853 | 1938 | 1963 | 2219 | 2281 | 2150 | 2063 | 1889 | 2106 | 2267 | 1644 | 1724 | 1817 | 1569 | 1828 | 1525 | 1844 | 1899 | 1847
Gradient CI (± counts/nm) | 57.17 | 62.22 | 56.84 | 92.92 | 81.25 | 93.45 | 101.5 | 70.93 | 57.14 | 49.91 | 67.83 | 63.35 | 71.79 | 68 | 47.61 | 47.14 | 42.22 | 39.33 | 37.16 | 36.63 | 61.1 | 42.78 | 34.87
y-int (counts) | -718300 | -886500 | -1012000 | -970400 | -961900 | -1008000 | -1023000 | -1162000 | -1197000 | -1132000 | -1087000 | -997600 | -1115000 | -1204000 | -871600 | -916000 | -968500 | -839400 | -980000 | -819800 | -991700 | -1026000 | -1001000
y-int CI (± counts) | 30460 | 33000 | 30130 | 49540 | 43400 | 49980 | 54460 | 37980 | 30590 | 26770 | 36520 | 34230 | 38770 | 36730 | 25880 | 25660 | 23010 | 21430 | 20330 | 20120 | 33600 | 23570 | 19290
x-int (nm) | 512.3395 | 516.007 | 518.1772 | 518.3761 | 519.1042 | 520.1238 | 521.1411 | 523.6593 | 524.7698 | 526.5116 | 526.9026 | 528.1101 | 529.4397 | 531.0984 | 530.1703 | 531.3225 | 533.0215 | 534.9904 | 536.105 | 537.5738 | 537.7983 | 540.2844 | 541.9599
x-int CI (± nm) | 30.14126 | 26.7993 | 21.57419 | 36.9105 | 32.65969 | 35.97384 | 38.67554 | 23.94024 | 18.77921 | 17.4476 | 24.76896 | 25.33838 | 25.78027 | 22.72202 | 21.98973 | 20.79905 | 17.71346 | 19.14144 | 15.57095 | 18.46065 | 25.48637 | 17.38373 | 14.62075
x-int CI (± eV) | 0.1423856 | 0.1248053 | 0.09963193 | 0.1703259 | 0.1502878 | 0.1648898 | 0.1765819 | 0.1082558 | 0.08455905 | 0.07804416 | 0.1106287 | 0.112655 | 0.1140447 | 0.09988896 | 0.09700846 | 0.09135822 | 0.07730982 | 0.08292835 | 0.06717934 | 0.07921208 | 0.1092672 | 0.0738446 | 0.06172423
R2 | 0.95273 | 0.97129 | 0.98488 | 0.962 | 0.96541 | 0.96348 | 0.96337 | 0.98388 | 0.9894 | 0.99309 | 0.98459 | 0.98454 | 0.98492 | 0.98852 | 0.98801 | 0.98853 | 0.99155 | 0.99034 | 0.99151 | 0.9901 | 0.98602 | 0.99218 | 0.99359
Temperature (K) | 80 | 90 | 100 | 110 | 120 | 130 | 140 | 150 | 160 | 170 | 180 | 190 | 200 | 210 | 220 | 230 | 240 | 250 | 260 | 270 | 280 | 290 | 300
Gradient Std. Error (± counts/nm) | 29.16837 | 31.7449 | 29 | 47.40816 | 41.45408 | 47.67857 | 51.78571 | 36.18878 | 29.15306 | 25.46429 | 34.60714 | 32.32143 | 36.62755 | 34.69388 | 24.29082 | 24.05102 | 21.54082 | 20.06633 | 18.95918 | 18.68878 | 31.17347 | 21.82653 | 17.79082
y-int Std. Error (± counts) | 15540.82 | 16836.73 | 15372.45 | 25275.51 | 22142.86 | 25500 | 27785.71 | 19377.55 | 15607.14 | 13658.16 | 18632.65 | 17464.29 | 19780.61 | 18739.8 | 13204.08 | 13091.84 | 11739.8 | 10933.67 | 10372.45 | 10265.31 | 17142.86 | 12025.51 | 9841.837
x-int Std. Error (± nm) | 15.37819 | 13.67311 | 11.00724 | 18.83189 | 16.66311 | 18.354 | 19.73242 | 12.21441 | 9.581229 | 8.901839 | 12.63723 | 12.92775 | 13.1532 | 11.59287 | 11.21925 | 10.61176 | 9.037481 | 9.766039 | 7.94436 | 9.418699 | 13.00325 | 8.86925 | 7.459564
x-int Std. Error (± eV) | 0.07264574 | 0.06367615 | 0.05083262 | 0.08690095 | 0.07667742 | 0.08412746 | 0.09009283 | 0.05523257 | 0.04314237 | 0.03981845 | 0.05644321 | 0.05747704 | 0.05818606 | 0.05096375 | 0.04949411 | 0.04661134 | 0.03944378 | 0.04231038 | 0.03427518 | 0.04041432 | 0.05574856 | 0.03767581 | 0.03149195
Bandgap Energy (eV) | 2.420264 | 2.403062 | 2.392998 | 2.392079 | 2.388724 | 2.384041 | 2.379388 | 2.367946 | 2.362934 | 2.355118 | 2.35337 | 2.347989 | 2.342093 | 2.334778 | 2.338865 | 2.333793 | 2.326354 | 2.317792 | 2.312974 | 2.306654 | 2.305691 | 2.295082 | 2.287986
Relative Error on Linear Fit Gradients (%) | 2.080483 | 1.847782 | 1.484895 | 2.532487 | 2.237133 | 2.460195 | 2.63809 | 1.63086 | 1.278082 | 1.184385 | 1.677515 | 1.711034 | 1.7392 | 1.530387 | 1.477544 | 1.395071 | 1.185515 | 1.278925 | 1.037154 | 1.225493 | 1.690535 | 1.14937 | 0.9632277